## Response Data
| OL 730-PbSe | OL 730-PbS
Wavelength | Irradiance Response | Irradiance Response
nm | Vpk-pk/(W/cm2) | Vpk-pk/(W/cm2)
1000 | 173.8536 | 14295.6
1100 | 196.4608 | 16365.35
1200 | 214.09 | 18923.56
1300 | 230.3363 | 20279.03
1400 | 248.6987 | 21348.9
1500 | 269.8476 | 23326.63
1600 | 291.3326 | 25570.86
1700 | 313.5604 | 27285.69
1800 | 337.8163 | 27664.77
1900 | 358.3037 | 27826.49
2000 | 376.5916 | 28444.83
2100 | 395.283 | 30513.07
2200 | 413.2161 | 33521.65
2300 | 428.5442 | 36217.92
2400 | 447.2057 | 37941.65
2500 | 461.7409 | 40040.65
2600 | 475.0799 | 41545.2
2700 | 487.5064 | 40116.39
2800 | 499.4253 | 38152.43
2900 | 511.3729 | 28855.06
3000 | 524.0274 | 18273.2
3100 | 541.2037 | 11205.63
3200 | 559.5156 | 6957.01
3300 | 575.9288
3400 | 593.1891
3500 | 610.3544
3600 | 626.3137
3700 | 639.7776
3800 | 652.9692
3900 | 667.1153
4000 | 672.918
4100 | 674.6694
4200 | 668.8579
4300 | 654.3504
4400 | 629.9317
4500 | 594.3017
4600 | 569.2182
4700 | 483.824
4800 | 401.791
4900 | 308.0742
5000 | 230.0941
5100 | 169.9853
5200 | 125.9979
5300 | 83.23762
5400 | 65.3905
5500 | 50.17057